## dati
MATERIALE: POLIPROPILENE PP
Reometro a capillare Prova a T=220°C
vel [mm/min] | forza[N] | caratteristiche capillare 1 |  | vel [m/sec] | Portata Q [m3/s] | Pressione [N/m2] | g'a [s-1]
1 | 90 | diametro [m] | 0.001
2 | 120 | L/D | 10
5 | 170
10 | 220
20 | 300
50 | 440
vel [mm/min] | forza[N] | caratteristiche capillare 2 |  | vel [m/sec] | Portata Q [m3/s] | Pressione [N/m2] | g'a [s-1]
1 | 190 | diametro [m] | 0.001
2 | 240 | L/D | 20
5 | 350
10 | 440
20 | 570
50 | 750
vel [mm/min] | forza[N] | caratteristiche capillare 3 |  | vel [m/sec] | Portata Q [m3/s] | Pressione [N/m2] | g'a [s-1]
1 | 360 | diametro [m] | 0.001
2 | 450 | L/D | 40
5 | 650
10 | 820
20 | 1040
50 | 1330