## Calcoli Curva Flusso (2)
MATERIALE: POLIPROPILENE PP
Reometro a capillare Prova a T=220°C | [20 empty] | Bagley
Fitting
vel [mm/min] | forza[N] | caratteristiche capillare 1 |  | vel [m/sec] | Portata Q [m3/s] | Pressione [N/m2] | g'a [s-1] | e | tauw | eta_app 1 | log (g'a [s-1]) 1 | log(tauw) | pendenza | 0.3187478 | gammaw | eta_1 | gamma | eta=m(gamma)^(n-1) | eta=m'(gamma)^(n-1) | L/R | Portata Q [m3/s] | 1.308997e-11 | 2.617994e-11 | 6.544985e-11 | 1.308997e-10 | 2.617994e-10 | 6.544985e-10
1 | 90 | diametro [m] | 0.001 | 1.666667e-05 | 1.308997e-11 | 114591559.0 | 0.1333333 | 1.12 | 2712868.3 | 20346512.6 | -0.8750613 | 6.433429 | intercetta | 6.738873 | 0.2045759 | 13260938.7 | 0.01 | 110183678.5 | 126292479.3 | 20 | Pressione [N/m2] | 114591559.0 | 152788745.4 | 216450722.6 | 280112699.8 | 381971863.4 | 560225399.7
2 | 120 | L/D | 10 | 3.333333e-05 | 2.617994e-11 | 152788745.4 | 0.2666667 | 2.745098 | 3358718.1 | 12595192.9 | -0.5740313 | 6.526174 | R^2 | 0.9714741 | 0.4091518 | 8208978.3 | 0.02 | 68713159.0 | 78758989.8 | 40 | Pressione [N/m2] | 241915513.5 | 305577490.7 | 445633840.7 | 560225399.7 | 725746540.5 | 954929658.6
5 | 170 | Superficie1 [m2] | 7.853982e-07 | 8.333333e-05 | 6.544985e-11 | 216450722.6 | 0.6666667 | 2.522523 | 4805206.0 | 7207809.1 | -0.1760913 | 6.681712 | n | 0.3187478 | 1.022879 | 4697724.7 | 0.05 | 36808015.4 | 42189329.6 | 80 | Pressione [N/m2] | 458366236.1 | 572957795.1 | 827605704.1 | 1044056426.7 | 1324169126.5 | 1693408594.5
10 | 220 | raggio1 [m] | 0.0005 | 0.0001666667 | 1.308997e-10 | 280112699.8 | 1.333333 | 3.021583 | 6083697.7 | 4562773.3 | 0.1249387 | 6.784168 | m | 4782035.9 | 2.045759 | 2973809.7 | 0.07 | 29267953.3 | 33546914.0 |  | pendenza | 5684105.1 | 6957344.7 | 10094970.7 | 12641449.8 | 15597184.4 | 18825756.1
20 | 300 |  |  | 0.0003333333 | 2.617994e-10 | 381971863.4 | 2.666667 | 5.306122 | 7547024.7 | 2830134.3 | 0.4259687 | 6.877776 | m' | 5481167.3 | 4.091518 | 1844553.8 | 0.1 | 22954352.7 | 26310268.0 |  | intercetta | 6366197.7 | 19098593.2 | 25464790.9 | 38197186.3 | 82760570.4 | 190985931.7
50 | 440 |  |  | 0.0008333333 | 6.544985e-10 | 560225399.7 | 6.666667 | 10.14493 | 9292200.1 | 1393830.0 | 0.8239087 | 6.968119 | diff | 14.62% | 10.22879 | 908435.5 | 0.2 | 14314879.6 | 16407708.1 |  | R^2 | 0.9965529 | 0.9976972 | 0.9956316 | 0.997211 | 0.9975057 | 0.9994401
[17 empty] | 0.5 | 7668142.7 | 8789221.5 |  | e | 1.12 | 2.745098 | 2.522523 | 3.021583 | 5.306122 | 10.14493
vel [mm/min] | forza[N] | caratteristiche capillare 2 |  | vel [m/sec] | Portata Q [m3/s] | Pressione [N/m2] | g'a [s-1] | e | tauw | eta_app 2 | log (g'a [s-1]) 2 | log(tauw) | log (g'a [s-1]) | log(tauw) | gammaw | eta_2 | 0.7 | 6097336.1 | 6988763.7
1 | 190 | diametro [m] | 0.001 | 1.666667e-05 | 1.308997e-11 | 241915513.5 | 0.1333333 | 1.12 | 2941579.7 | 22061847.7 | -0.8750613 | 6.468581 | -0.8750613 | 6.433429 | 0.2045759 | 14378916.7 | 1 | 4782035.9 | 5481167.3
2 | 240 | L/D | 20 | 3.333333e-05 | 2.617994e-11 | 305577490.7 | 0.2666667 | 2.745098 | 3574415.6 | 13404058.5 | -0.5740313 | 6.553205 | -0.5740313 | 6.526174 | 0.4091518 | 8736160.4 | 2 | 2982191.2 | 3418186.1
5 | 350 | Superficie2 [m2] | 7.853982e-07 | 8.333333e-05 | 6.544985e-11 | 445633840.7 | 0.6666667 | 2.522523 | 5239974.2 | 7859961.3 | -0.1760913 | 6.719329 | -0.1760913 | 6.681712 | 1.022879 | 5122768.1 | 5 | 1597489.3 | 1831041.5
10 | 440 | raggio2 [m] | 0.0005 | 0.0001666667 | 1.308997e-10 | 560225399.7 | 1.333333 | 3.021583 | 6510980.8 | 4883235.6 | 0.1249387 | 6.813646 | 0.1249387 | 6.784168 | 2.045759 | 3182672.6 | 7 | 1270246.2 | 1455955.6
20 | 570 |  |  | 0.0003333333 | 2.617994e-10 | 725746540.5 | 2.666667 | 5.306122 | 8009365.0 | 3003511.9 | 0.4259687 | 6.903598 | 0.4259687 | 6.877776 | 4.091518 | 1957553.5 | 10 | 996232.3 | 1141881.0
50 | 750 |  |  | 0.0008333333 | 6.544985e-10 | 954929658.6 | 6.666667 | 10.14493 | 9521697.5 | 1428254.6 | 0.8239087 | 6.978714 | 0.8239087 | 6.968119 | 10.22879 | 930871.9 | 20 | 621274.1 | 712104.1
[13 empty] | -0.8750613 | 6.468581 |  |  | 50 | 332801.9 | 381457.3
vel [mm/min] | forza[N] | caratteristiche capillare 3 |  | vel [m/sec] | Portata Q [m3/s] | Pressione [N/m2] | g'a [s-1] | e | tauw | eta_app 3 | log (g'a [s-1]) 3 | log(tauw) | -0.5740313 | 6.553205 | gammaw | eta_3 | 70 | 264627.9 | 303316.4
1 | 360 | diametro [m] | 0.001 | 1.666667e-05 | 1.308997e-11 | 458366236.1 | 0.1333333 | 1.12 | 2825235.7 | 21189267.6 | -0.8750613 | 6.451055 | -0.1760913 | 6.719329 | 0.2045759 | 13810208.4 | 100 | 207543.1 | 237885.9
2 | 450 | L/D | 40 | 3.333333e-05 | 2.617994e-11 | 572957795.1 | 0.2666667 | 2.745098 | 3462185.7 | 12983196.5 | -0.5740313 | 6.53935 | 0.1249387 | 6.813646 | 0.4091518 | 8461861.6 | 200 | 129428.8 | 148351.3
5 | 650 | Superficie3 [m2] | 7.853982e-07 | 8.333333e-05 | 6.544985e-11 | 827605704.1 | 0.6666667 | 2.522523 | 5014423.2 | 7521634.8 | -0.1760913 | 6.700221 | 0.4259687 | 6.903598 | 1.022879 | 4902262.1 | 500 | 69331.97 | 79468.27
10 | 820 | raggio3 [m] | 0.0005 | 0.0001666667 | 1.308997e-10 | 1044056426.7 | 1.333333 | 3.021583 | 6287861.5 | 4715896.1 | 0.1249387 | 6.798503 | 0.8239087 | 6.978714 | 2.045759 | 3073608.3 | 700 | 55129.43 | 63189.32
20 | 1040 |  |  | 0.0003333333 | 2.617994e-10 | 1324169126.5 | 2.666667 | 5.306122 | 7761278.4 | 2910479.4 | 0.4259687 | 6.889933 | -0.8750613 | 6.451055 | 4.091518 | 1896919.1
50 | 1330 |  |  | 0.0008333333 | 6.544985e-10 | 1693408594.5 | 6.666667 | 10.14493 | 9392700.4 | 1408905.1 | 0.8239087 | 6.97279 | -0.5740313 | 6.53935 | 10.22879 | 918260.7
[13 empty] | -0.1760913 | 6.700221
[13 empty] | 0.1249387 | 6.798503
[13 empty] | 0.4259687 | 6.889933
[13 empty] | 0.8239087 | 6.97279