## data
omega [1/s] | M [Nm] | 2M/piR^3 | gammadotR [1/s] | ln(2M/piR^3M) | ln(gammadotR) | tauR_lin | tauR_quad | mu | mufit | tau | scarti |  | mm | m
0.0003556 | 1.16e-05 | 0.4726265 | 0.0127 | -0.7494498 | -4.366153 | 0.4539788 | 0.4678549 | 36.83897 | 40.63485 | 0.5160626 | 14.40875 | R | 25 | 0.025 | muzero | 41.11085
0.0005544 | 2.11e-05 | 0.8596913 | 0.0198 | -0.1511819 | -3.922073 | 0.8257718 | 0.8465705 | 42.75609 | 40.43601 | 0.8006329 | 5.382781 | h | 0.7 | 0.0007 | k | 0.297343
0.0008876 | 3.34e-05 | 1.360838 | 0.0317 | 0.308101 | -3.451439 | 1.307146 | 1.332618 | 42.03843 | 40.13611 | 1.272315 | 3.618845 |  |  |  | 1-n | 0.7970858
0.0014084 | 4.42e-05 | 1.80087 | 0.0503 | 0.5882699 | -2.98975 | 1.729816 | 1.753852 | 34.86784 | 39.71719 | 1.997775 | 23.5162 | pendenza | 0.842178 |  | n | 0.2029142
0.0022316 | 8.07e-05 | 3.288014 | 0.0797 | 1.190284 | -2.529486 | 3.158284 | 3.184564 | 39.95689 | 39.12928 | 3.118603 | 0.6849372 |  | -0.04653371 |  | r2 | 61.18856
0.0035336 | 0.0001259 | 5.129627 | 0.1262 | 1.635033 | -2.069887 | 4.927236 | 4.940809 | 39.15062 | 38.31222 | 4.835002 | 0.7029156 |  | 0.7564425
0.0055972 | 0.0002029 | 8.26689 | 0.1999 | 2.112258 | -1.609938 | 7.940716 | 7.918355 | 39.61158 | 37.19102 | 7.434486 | 5.859105
0.0088648 | 0.0002979 | 12.13754 | 0.3166 | 2.496303 | -1.150116 | 11.65865 | 11.56089 | 36.51576 | 35.68475 | 11.29779 | 0.6905755
0.0140448 | 0.0004536 | 18.48133 | 0.5016 | 2.916761 | -0.6899523 | 17.75214 | 17.50435 | 34.89703 | 33.71311 | 16.9105 | 1.40167
0.022246 | 0.0006637 | 27.04157 | 0.7945 | 3.297375 | -0.2300423 | 25.97463 | 25.46739 | 32.05462 | 31.22507 | 24.80832 | 0.6881461
0.035224 | 0.0009343 | 38.06681 | 1.258 | 3.639343 | 0.2295232 | 36.56486 | 35.6473 | 28.33649 | 28.22264 | 35.50408 | 0.01296158
0.055832 | 0.00129 | 52.55933 | 1.994 | 3.961943 | 0.6901427 | 50.48557 | 48.93704 | 24.54215 | 24.77682 | 49.40498 | 0.2753587
0.088424 | 0.001727 | 70.36431 | 3.158 | 4.253686 | 1.149939 | 67.58805 | 65.13856 | 20.62652 | 21.07086 | 66.54176 | 0.9871588
0.140084 | 0.00227 | 92.48812 | 5.003 | 4.52708 | 1.610038 | 88.83896 | 85.12425 | 17.01464 | 17.32864 | 86.69517 | 0.9859346
0.2219 | 0.002926 | 119.216 | 7.925 | 4.780937 | 2.070022 | 114.5122 | 109.0861 | 13.76481 | 13.79442 | 109.3207 | 0.00876747
0.3514 | 0.003732 | 152.0554 | 12.55 | 5.024245 | 2.529721 | 146.0559 | 138.3219 | 11.02167 | 10.65978 | 133.7802 | 1.964459